## Resolution fitting
100 um
Thickness | [5 empty] | ETF | resolution | amp
3.8 | 0.363 | 0.016 | 180 | 51 | 728.1778 | 0.64 | 129 | 93
5 | 0.38 | 0.016 | 173 | 54 | 0 |  |  |  | 0.7 | 113 | 102
6.2 | 0.38 | 0.012 | 172 | 52 | 512 | 0.45 | 180 | 118
7.5 | 0.394 | 0.019 | 178 | 53 | 0 |  |  |  | 0.25 | 145 | 144
10 | 0.407 | 0.012 | 171 | 60 | 364.0889 | 0.32 | 97 | 146
15 | 0.459 | 0.01 | 179 | 53 | 318.5778 | 0.28 | 128 | 188
hyb |  |  |  |  | 455.1111 | 0.4 | 145 | 150
Ag 50 kV (characteristic radiation at 22 keV)
SL thickness | Intensity | I std |  |  | 20 keV G4 | theory 10 keV
45 | 205 | 19 | 10.78947 |  | 10.23788546 | 4.03231198
60 | 211 | 18 | 11.72222 |  | 15.11894273 | 4.57883008
90 | 209 | 15 | 13.93333 |  | 15.96475771 | 5.60222841
200 | 233 | 17 | 13.70588 |  | 27.93832599 | 6.88356546
700 | 242 | 15 | 16.13333 |  | 40.14977974 | 5.82562674
970 | 295 | 17 | 17.35294 |  | 39.74449339 | 5.04791086
[5 empty] | 33.60352423 | 3.62005571
Cu 200 kV (characteristic radiation peak at 8 keV)
SL thickness | [11 empty] | 33.60352423
45 | 101 | 11 | 0.411 | 0.021
60 | 106 | 11 | 0.332 | 0.019
90 | 102 | 11 | 0.314 | 0.017
200 | 112 | 11 | 0.343 | 0.02
700 | 156 | 12 | 0.435 | 0.024
970 | 181 | 14 | 0.516 | 0.035
Thickness | ETF | Amp
3.8 | 0.64 | 93
6.2 | 0.45 | 118
10 | 0.32 | 146
15 | 0.28 | 188
hybrid 5pairs 200nm TiOx | 0.4 | 150

## Fitting results
100 um
Thickness | amp |  | slope |  | av MTF
3.8 | 0.452 | 0.027 | 0.228 | 0.089 | 4.691438
5 | 0.471 | 0.025 | 0.26 | 0.113 | 4.991322
6.2 | 0.473 | 0.025 | 0.131 | 0.024 | 5.388908
7.5 | 0.455 | 0.035 | 0.138 | 0.043 | 5.392852
10 | 0.511 | 0.023 | 0.109 | 0.017 | 8.245611
15 | 0.555 | 0.021 | 0.089 | 0.01 | 4.55062
hyb | 0.47 | 0.026 | 0.107 | 0.016 | 8.250748
400 um
Thickness | slope |  | amp
3.8 | 0.382 | 0.051 | 0.698 | 0.021
5 | 0.313 | 0.052 | 0.684 | 0.017
6.2 | 0.31 | 0.056 | 0.675 | 0.019
7.5 | 0.129 | 0.011 | 0.689 | 0.011
10 | 0.14 | 0.008 | 0.664 | 0.01
15 | 0.098 | 0.005 | 0.719 | 0.012
hyb | 0.213 | 0.043 | 0.615 | 0.015

## Different stopping layer
SL thickness
45 | 0.546
60 | 0.511
90 | 0.549
200 | 0.571
700 | 0.511
970 | 0.436